## Sheet1
MELASTA Li-Polymer Battery Module List - V13 (High drain type)
Item No. | Cell Model No. | Max Continuous Discharge Rate | Capacity | Weight | Impedance | Single Cell Dimensions |  |  | Distance between tabs | Width of Tabs | Thickness of Tabs
|  | ( C ) | (mAh) | Approx (g) | (mΩ) | Length(mm) | Width(mm) | Thickness(mm) | (mm) | (mm) | (mm)
12 | LP7545135 | 20 | 4000 | 95.0±2.0 | ≤2.5 | 136.0±0.5 | 45.0±0.5 | 7.2±0.3 | 20±1 | 10 | 0.2
13 | LP8243128 | 20 | 4000 | 95.0±2.0 | ≤3.0 | 129±0.5 | 43±0.5 | 8.0±0.2 | 20±1 | 12 | 0.2
14 | LPB042125 | 10 | 6550 | 133.5±2.0 | ≤8.0 | 127.5±0.5 | 42.0±0.5 | 10.7±0.3 | 19±1 | 12 | 0.2
20 | LP9536128 | 20 | 4000 | 95.5±2 | ≤2.5 | 129.5±0.5 | 36±0.5 | 9.2±0.3 | 15±1 | 10/8 | 0.2
23 | LP8542125 | 20 | 4000 | 98.5±1 | ≤3 | 127±0.5 | 42±0.5 | 8.3±0.2 | 19±1 | 12 | 0.2
33 | LP9759156 | 5 | 10000 | 197.0±3.0 | ≤5.0 | 157±0.5 | 59±0.5 | 9.4±0.3 | 33±1 | 15 | 0.1
38 | LP9843128 | 25 | 4600 | 116.5±1.5 | ≤3 | 130±0.5 | 43±0.5 | 9.6±0.2 | 20±1 | 12 | 0.2
39 | LPA343128 | 20 | 5200 | 122.0±2.0 | ≤2.0 | 129.5±0.5 | 43±0.5 | 10.0±0.3 | 20±1 | 12 | 0.2
47 | LP7545150 | 20 | 4700 | 110.0±2.0 | 2 | 151.0±0.5 | 45.0±0.5 | 7.2±0.3 | 20±1 | 12 | 0.2
50 | LP9545135 | 15 | 5800 | 127.5±2.0 | ≤2.0 | 136.5±0.5 | 45.0±0.5 | 9.2±0.3 | 20±1 | 12 | 0.2
55 | LPA543128 | 25 | 5100 | 121.5±2 | ≤2 | 130.0±0.5 | 43±0.5 | 10.2±0.3 | 19±1 | 15/12 | 0.2
56 | LPA745150 | 20 | 6900 | 164.5±2.0 | ≤1.5 | 152.0±0.5 | 45.0±0.5 | 10.4±0.3 | 20±1 | 15 | 0.2
57 | LP8545150 | 20 | 5300 | 123.0±2 | ≤2.0 | 151±0.5 | 45±0.5 | 8.2±0.3 | 20±1 | 12 | 0.2
58 | LP7045150 | 20 | 4300 | 104±2 | ≤3 | 152±0.5 | 45±0.5 | 6.7±0.3 | 20±1 | 12 | 0.2
71 | LPA545135 | 15 | 6200 | 136±2 | ≤2.0 | 137±0.5 | 45±0.5 | 10.2±0.3 | 22±1 | 15 | 0.2
81 | LP6840150 | 5 | 4400 | 90±1.5 | ≤3.0 | 150.5±0.5 | 40±0.5 | 6.6±0.2 | 16±1 | 8 | 0.1
86 | LPA245135 | 15 | 6100 | 135±2 | ≤2.0 | 136±0.5 | 45±0.5 | 9.6±0.3 | 20±1 | 15 | 0.2
92 | LP905686 | 20 | 4000 | 93.5±1.5 | ≤2.5 | 88±0.5 | 56±0.5 | 8.7±0.3 | 26±1 | 10 | 0.2
107 | LP9043128 | 20 | 4400 | 104.0±2 | ≤2.5 | 129.5±0.5 | 43±0.5 | 8.7±0.3 | 20±1 | 12 | 0.2
141 | LPA543128 | 15 | 5600 | 125±2.5 | ≤2.0 | 130±0.5 | 43±0.5 | 10.2±0.3 | 20±1 | 12 | 0.2
142 | LP8242125 | 15 | 4200 | 96±2.0 | ≤7 | 127±0.5 | 42±0.5 | 7.9±0.3 | 19±1 | 10 | 0.2
144 | LPA542125 | 10 | 6000 | 124.5±2.0 | ≤8 | 127.5±0.5 | 42±0.5 | 10.2±0.3 | 19±1 | 12 | 0.2
145 | LP8542125 | 20 | 4150 | 97.5±2.0 | ≤4 | 127.0±0.5 | 42±0.5 | 8.2±0.3 | 19±1 | 10 | 0.2
157 | LP8244175 | 20 | 5900 | 137.5±2 | ≤2.0 | 176.5±0.5 | 44±0.5 | 7.9±0.2 | 21±1 | 12 | 0.2
171 | LP8843128 | 20 | 4250 | 100.0±2.0 | ≤2.0 | 129.0±0.5 | 43.0±0.5 | 8.5±0.3 | 20±1 | 12 | 0.2
172 | LP9843128 | 20 | 4800 | 115.0±2.0 | ≤2.0 | 129.5±0.5 | 43.0±0.5 | 9.5±0.3 | 20±1 | 12 | 0.2
173 | LP7845180 | 20 | 5500 | 129.5±2.0 | ≤2.0 | 181.0±0.5 | 45.0±0.5 | 7.7±0.3 | 21±1 | 15 | 0.2
179 | LP6044175 | 20 | 4000 | 96.0±2.0 | ≤2.5 | 176.0±0.5 | 44.0±0.5 | 6.0±0.2 | 21±1 | 12 | 0.2
180 | LP7872196 | 5 | 12500 | 252.0±3.0 | ≤2.5 | 197.0±0.5 | 72.0±0.5 | 7.5±0.3 | 26±1 | 15 | 0.2
199 | LP6945150 | 20 | 4000 | 99.0±2.0 | ≤2.5 | 151.0±0.5 | 45.0±0.5 | 6.7±0.2 | 20±1 | 12 | 0.2
201 | LP7445180 | 30 | 5000 | 127.5±2.0 | ≤2.0 | 181.0±0.5 | 45.0±0.5 | 7.1±0.2 | 21±1 | 15 | 0.2
208 | LP8245150 | 20 | 5000 | 120.0±2.0 | ≤2.0 | 151.0±0.5 | 45.0±0.5 | 7.9±0.3 | 20±1 | 12 | 0.2
210 | LP8242125 | 8 | 4500 | 90.0±2.0 | ≤4.0 | 127.0±0.5 | 42.0±0.5 | 7.9±0.3 | 19±1 | 10 | 0.2
691 | LPA355270 | 1 | 21000 | 362.0±3.0 | ≤5.0 | 271.5±0.5 | 55.0±0.5 | 10.0±0.3 | 28±1 | 15 | 0.2
727 | LP9759156 | 30 | 8000 | 192.0±3.0 | ≤2.0 | 157.0±0.5 | 59.0±0.5 | 9.4±0.3 | 33±1 | 15 | 0.2
738 | LP7045135 | 8 | 4800 | 89.0±2.0 | ≤4.0 | 137.0±0.5 | 45.0±0.5 | 6.7±0.3 | 23±1 | 12 | 0.2
739 | LPA045135 | 8 | 7000 | 135±2.0 | ≤3.0 | 136.0±0.5 | 45.0±0.5 | 9.7±0.3 | 23±1 | 12 | 0.2
743 | LP8542125 | 20 | 4000 | 95.5±2.0 | ≤6.0 | 127.0±0.5 | 42.0±0.5 | 8.2±0.3 | 19±1 | 10 | 0.2
747 | LP8543128 | 20 | 4200 | 99.5±1.5 | ≤4.0 | 129.0±0.5 | 43.0±0.5 | 8.2±0.3 | 20±1 | 12 | 0.2
754 | LP9242125 | 40 | 4000 | 108.0±2.0 | ≤3.0 | 127.0±0.5 | 42.0±0.5 | 8.9±0.3 | 20±1 | 18 | 0.2
757 | LPA542126 | 40 | 4700 | 123.5±2.0 | ≤2.0 | 127.5±0.5 | 42.0±0.5 | 10.2±0.3 | 21±1 | 18/12 | 0.3
758 | LPA342126 | 30 | 5000 | 121.5±2.0 | ≤1.5 | 127.5±0.5 | 42.0±0.5 | 10.2±0.3 | 21±1 | 15 | 0.2
762 | LP9242126 | 20 | 4500 | 108.5±2.0 | ≤2.0 | 127.5±0.5 | 42.0±0.5 | 8.9±0.3 | 21±1 | 12 | 0.2
764 | AP8942126 | 40 | 4000 | 107.0±2.0 | ≤2.0 | 127.5±0.5 | 42.0±0.5 | 8.6±0.3 | 21±1 | 15/12 | 0.2
767 | SLPB9442126 | 20 | 4800 | 106.5±2.0 | ≤2.0 | 127.5±0.5 | 42.0±0.5 | 9.1±0.3 | 21±1 | 12 | 0.2
768 | LP9742126 | 20 | 5000 | 120.0±2.0 | ≤2.0 | 127.5±0.5 | 42.0±0.5 | 9.6±0.3 | 21±1 | 12 | 0.2
771 | LPA242126 | 20 | 5200 | 124.0±2.0 | ≤2.0 | 127.5±0.5 | 42.0±0.5 | 10.2±0.3 | 21±1 | 12 | 0.2
772 | LPA242126 | 20 | 5450 | 127.5±2.0 | ≤2.0 | 127.5±0.5 | 42.0±0.5 | 10.2±0.3 | 21±1 | 12 | 0.2
776 | LP8042126 | 20 | 3850 | 92.5±2.0 | ≤2.5 | 127.5±0.5 | 42.0±0.5 | 7.7±0.3 | 21±1 | 12 | 0.2
777 | LP8242126 | 20 | 4000 | 94.0±2.0 | ≤3.0 | 127.5±0.5 | 42.0±0.5 | 7.9±0.3 | 21±1 | 12 | 0.3
778 | LP8542126 | 20 | 4150 | 99.0±2.0 | ≤2.0 | 127.5±0.5 | 42.0±0.5 | 8.2±0.3 | 21±1 | 12 | 0.2
779 | SLPB6575106 | 20 | 4700 | 109.0±2.0 | ≤3.0 | 107±0.5 | 75.0±0.5 | 6.3±0.2 | 29±1 | 12 | 0.2
786 | LP9342126 | 20 | 4600 | 109.0±2.0 | ≤2.0 | 127.5±0.5 | 42.0±0.5 | 9.0±0.3 | 21±1 | 12 | 0.2
791 | LP9742126 | 20 | 4800 | 115.0±2.0 | ≤2.0 | 127.5±0.5 | 42.0±0.5 | 9.4±0.3 | 21±1 | 12 | 0.2
792 | LP8642126 | 20 | 4200 | 100.5±2.0 | ≤2.0 | 127.5±0.5 | 42.0±0.5 | 8.3±0.3 | 21±1 | 12 | 0.2
795 | SLPB8043128 | 20 | 4000 | 91.0±2.0 | ≤3.0 | 129.0±0.5 | 43.0±0.5 | 7.7±0.3 | 20±1 | 10 | 0.2
797 | SLPB9343128 | 20 | 4800 | 108.0±2.0 | ≤2.0 | 129.5±0.5 | 43.0±0.5 | 9.0±0.3 | 20±1 | 12 | 0.2
800 | SLPB9542126 | 20 | 4800 | 111.0±2.0 | ≤2.5 | 127.5±0.5 | 42.0±0.5 | 9.2±0.3 | 21±1 | 12 | 0.2
801 | SLPBA342126 | 20 | 5200 | 116.5±2.0 | ≤2.0 | 127.5±0.5 | 42.0±0.5 | 10.0±0.3 | 21±1 | 12 | 0.2
808 | SLPB7545150 | 20 | 4700 | 104.0±2.0 | ≤3.0 | 151.0±0.5 | 45.0±0.5 | 7.2±0.3 | 20±1 | 12 | 0.2
815 | LPB242126 | 20 | 6050 | 140.0±2.0 | ≤3.0 | 127.5±0.5 | 42.0±0.5 | 10.9±0.3 | 21±1 | 15 | 0.2
818 | LP8945150 | 20 | 5500 | 131.0±2.0 | ≤2.0 | 151.0±0.5 | 45.0±0.5 | 8.6±0.3 | 20±1 | 15 | 0.2
823 | LP7944175 | 20 | 5600 | 134.0±2.0 | ≤2.0 | 176.0±0.5 | 44.0±0.5 | 7.6±0.3 | 21±1 | 12 | 0.2
825 | SLPB8443128 | 20 | 4200 | 96.0±2.0 | ≤3.0 | 129.0±0.5 | 43.0±0.5 | 8.1±0.3 | 20±1 | 10 | 0.2
829 | LPA542126 | 10 | 6000 | 127±2.0 | ≤8.0 | 127.5±0.5 | 42.0±0.5 | 10.2±0.3 | 21±1 | 12 | 0.2
831 | LPA742126 | 35 | 5200 | 127.5±2.0 | ≤2.0 | 127.5±0.5 | 42.0±0.5 | 10.4±0.3 | 21±1 | 18 | 0.2
833 | SLPB9149135 | 25 | 5500 | 128.5±2.0 | ≤2.5 | 137.0±0.5 | 49.0±0.5 | 8.8±0.3 | 25±1 | 15 | 0.2
843 | SLPB9942126 | 20 | 5000 | 111.0±2.0 | ≤2.0 | 127.5±0.5 | 42.0±0.5 | 9.6±0.3 | 21±1 | 12 | 0.3
844 | SLPB8142126 | 20 | 4000 | 90.5±1.5 | ≤3.0 | 127.5±0.5 | 42.0±0.5 | 7.8±0.3 | 16±1 | 12 | 0.2
858 | LP9443128 | 20 | 4500 | 110.0±2.0 | ≤3.0 | 129.5±0.5 | 43.0±0.5 | 9.1±0.3 | 20±1 | 12 | 0.2
867 | SLPB9436128 | 20 | 4000 | 91.5±2.0 | ≤3.0 | 129.5±0.5 | 36.0±0.5 | 9.1±0.3 | 15±1 | 10 | 0.2
869 | SLPB8842126 | 20 | 4400 | 100.5±2.0 | ≤2.5 | 127.5±0.5 | 42.0±0.5 | 8.5±0.3 | 21±1 | 12 | 0.2
873 | LP7058150 | 5 | 7000 | 141.5±3 | ≤3.0 | 152.0±0.5 | 58.0±0.5 | 6.7±0.3 | 24±1 | 10 | 0.2
878 | LP7849135 | 30 | 4400 | 108.0±2.0 | ≤2.0 | 136.5±0.5 | 49.0±0.5 | 7.5±0.3 | 25±1 | 15 | 0.2
880 | SLPB7345150 | 25 | 4500 | 102.5±2.0 | ≤3.0 | 151.0±0.5 | 45.0±0.5 | 7.0±0.3 | 20±1 | 12±0.2 | 0.2
881 | SLPB7945150 | 25 | 5000 | 112.0±2.0 | ≤2.5 | 151.0±0.5 | 45.0±0.5 | 7.6±0.3 | 20±1 | 12±0.2 | 0.2
883 | LP8645150 | 30 | 5000 | 125.5±2.0 | ≤2.0 | 151.0±0.5 | 45.0±0.5 | 8.3±0.3 | 20±1 | 15 | 0.2
884 | SLPBB142126 | 15 | 6300 | 131.5±2.0 | ≤2.0 | 127.5±0.5 | 42.0±0.5 | 10.8±0.3 | 21±1 | 15±0.2 | 0.2
885 | SLPB9342126 | 20 | 4600 | 104.5±2.0 | ≤2.5 | 127.5±0.5 | 42.0±0.5 | 9.0±0.3 | 21±1 | 12 | 0.2
891 | LPA343128 | 20 | 5100 | 124.5±2.0 | ≤2.0 | 129.5±0.5 | 43.0±0.5 | 10.0±0.3 | 20±1 | 12 | 0.2
892 | SLPB9449135 | 25 | 5800 | 132.5±2.0 | ≤2.0 | 137.0±0.5 | 49.0±0.5 | 9.1±0.3 | 24±1 | 18/15 | 0.2
908 | LP7545150 | 30 | 4580 | 112.0±2.0 | ≤2.0 | 151.0±0.5 | 45.0±0.5 | 7.2±0.3 | 20±1 | 12 | 0.2
909 | LP7545135 | 30 | 4100 | 102.0±2.0 | ≤2.5 | 136.0±0.5 | 45.0±0.5 | 7.2±0.3 | 20±1 | 15 | 0.2
921 | LP9544100 | 20 | 4000 | 93.5±2.0 | ≤3.0 | 101.5±0.5 | 44.0±0.5 | 9.2±0.3 | 21±1 | 10 | 0.2
925 | LP8349135 | 20 | 5100 | 123.5±2.0 | ≤2.0 | 136.5±0.5 | 49.0±0.5 | 8.0±0.3 | 25±1 | 12 | 0.2
927 | LP8345150 | 20 | 5100 | 123.0±2.0 | ≤2.0 | 151.0±0.5 | 45.0±0.5 | 8.0±0.3 | 20±1 | 12 | 0.2
934 | LP7446143 | 20 | 4400 | 106.5±2.0 | ≤2.0 | 144.5±0.5 | 46.0±0.5 | 7.1±0.3 | 23±1 | 12 | 0.2
935 | LP8346143 | 20 | 5000 | 117.5±2.0 | ≤2.0 | 145.0±0.5 | 46.0±0.5 | 8.0±0.3 | 23±1 | 12 | 0.2
936 | LP8546143 | 20 | 5100 | 121.0±2.0 | ≤2.0 | 145.0±0.5 | 46.0±0.5 | 8.2±0.3 | 23±1 | 12 | 0.2
937 | LP7542126 | 8 | 4500 | 89.0±2.0 | ≤3.0 | 128.0±0.5 | 43.0±0.5 | 7.2±0.3 | 16±1 | 10 | 0.2
938 | SLPB8548150 | 20 | 6000 | 136.0±2.0 | ≤2.0 | 151.0±0.5 | 49.0±0.5 | 8.2±0.3 | 25±1 | 15 | 0.2
940 | SLPBA542124 | 20 | 5500 | 120.0±2.0 | ≤2.0 | 125.5±0.5 | 41.8±0.5 | 10.2±0.3 | 21±1 | 12 | 0.2
941 | LP9859156 | 30 | 8000 | 192.0±3.0 | ≤2.0 | 157.0±0.5 | 59.0±0.5 | 9.4±0.3 | 33±1 | 15 | 0.2
946 | SLPB8070170 | 10 | 10000 | 205.0±3.0 | ≤2.0 | 171.0±0.5 | 70.0±0.5 | 7.7±0.3 | 32±1 | 18 | 0.2
950 | SLPB5844175 | 20 | 4000 | 93.0±2.0 | ≤3.5 | 176.0±0.5 | 44.0±0.5 | 5.6±0.2 | 21±1 | 12 | 0.2
951 | SLPB7744175 | 20 | 5600 | 127.5±2.0 | ≤2.5 | 176.0±0.5 | 44.0±0.5 | 7.4±0.3 | 21±1 | 12 | 0.2
952 | SLPB8044175 | 20 | 5900 | 132.0±2.0 | ≤2.0 | 176.5±0.5 | 44.0±0.5 | 7.7±0.3 | 21±1 | 12 | 0.2
956 | SLPB7045135 | 8 | 4800 | 89±2 | ≤3 | 136.5±0.5 | 45±0.5 | 6.7±0.3 | 23±1 | 12 | 0.2
963 | SLPB9643128 | 20 | 5200 | 114.0±2.0 | ≤3.0 | 129.5±0.5 | 25±0.5 | 9.3±0.3 | 20±1 | 12 | 0.2
964 | SLPB9145180 | 20 | 7050 | 157.5±2.0 | ≤2.0 | 181.5±0.5 | 45.0±0.5 | 8.8±0.3 | 21±1 | 15 | 0.2
965 | LP8745135 | 20 | 5100 | 120.5±2.0 | ≤2.0 | 136.5±0.5 | 45.0±0.5 | 8.4±0.3 | 20±1 | 12 | 0.2
967 | SLPB5865132 | 5 | 5250 | 1104.0±2.0 | ≤4.0 | 131.0±0.5 | 65.0±0.5 | 5.6±0.2 | 30±1 | 10 | 0.2
968 | LPB042126 | 8 | 7000 | 136±2 | ≤2 | 127.5±0.5 | 42±0.5 | 10.7±0.3 | 21±1 | 12 | 0.2
970 | LP9245150 | 30 | 5550 | 135.0±2.0 | ≤2.0 | 151.5±0.5 | 45.0±0.5 | 8.9±0.3 | 20±1 | 15 | 0.2
983 | SLPB8643128 | 20 | 4300 | 98.0±2.0 | ≤3.0 | 130.0±0.5 | 43.0±0.5 | 8.3±0.3 | 20±1 | 12 | 0.2
987 | SLPB9864155 | 15 | 10000 | 215±3 | ≤2.0 | 157.0±0.5 | 64±0.5 | 9.5±0.3 | 29±1 | 20 | 0.2
988 | SLPBA543128 | 10 | 6200 | 131±2.5 | ≤3.0 | 130.0±0.5 | 43±0.5 | 10.2±0.3 | 20±1 | 12 | 0.2
991 | SLPB8364155 | 20 | 8000 | 182.±3.0 | ≤2 | 157.0±0.5 | 64.0±0.5 | 8.0±0.3 | 29±1 | 20 | 0.2
993 | LP7349135 | 20 | 4400 | 104.5±2.0 | ≤3.0 | 137.0±0.5 | 49.0±0.5 | 7.0±0.3 | 25± | 12 | 0.2
994 | SLPB6545150 | 20 | 4000 | 93.0±2.0 | ≤3.0 | 152.0±0.5 | 45.0±0.5 | 6.3±0.2 | 20±1 | 12 | 0.2
995 | SLPB6748150 | 20 | 4500 | 102.0±2.0 | ≤3.0 | 152±0.5 | 49.0±0.5 | 6.5±0.2 | 25±1 | 15 | 0.2
998 | SLPB7943128 | 15 | 4200 | 91.0±2.0 | ≤3.0 | 130.0±0.5 | 43.0±0.5 | 7.6±0.3 | 20±1 | 10 | 0.2
999 | SLPB8042126 | 15 | 4200 | 94.0±2.0 | ≤3.0 | 127.5±0.5 | 42.0±0.5 | 7.7±0.3 | 16±1 | 10 | 0.2
1000 | SLPB6248150 | 20 | 4000 | 93.5±2.0 | ≤3.0 | 152.0±0.5 | 49.0±0.5 | 6.0±0.2 | 25±1 | 12 | 0.2
1005 | LPA743128 | 20 | 5600 | 129.5±2.0 | ≤2 | 130.0±0.5 | 43±0.5 | 10.4±0.3 | 19±1 | 15/12 | 0.2
1006 | LP9242126 | 25 | 4200 | 102.5±2.0 | ≤2.5 | 127.5±0.5 | 42±0.5 | 8.9±0.3 | 21±1 | 15/12 | 0.2
1007 | SLPB9645135 | 20 | 5750 | 126±2 | ≤2.0 | 137.0±0.5 | 45±0.5 | 9.3±0.3 | 20±1 | 15 | 0.2
1009 | SLPB7743135 | 20 | 4000 | 93.5±2.0 | ≤3.0 | 137.0±0.5 | 43.0±0.5 | 7.4±0.3 | 20±1 | 12 | 0.2
1011 | LP8045135 | 20 | 4400 | 106.0±2.0 | ≤3.0 | 137.0±0.5 | 45.0±0.5 | 7.7±0.3 | 20±1 | 12 | 0.2
1012 | LP8245135 | 20 | 4500 | 109.0±2.0 | ≤3.0 | 137.0±0.5 | 45.0±0.5 | 7.9±0.3 | 20±1 | 12 | 0.2
1013 | LP8843128 | 30 | 4000 | 101.0±2.0 | ≤2.0 | 130.0±0.5 | 43.0±0.5 | 8.5±0.3 | 19±1 | 15 | 0.2
1014 | LP9345150 | 25 | 5800 | 142.0±2.0 | ≤2.0 | 152.0±0.5 | 45.0±0.5 | 9.0±0.3 | 20±1 | 15 | 0.2
1019 | LPA243128 | 40 | 4300 | 114.5±2 | ≤1.5 | 130.0±0.5 | 43±0.5 | 9.9±0.3 | 19±1 | 18/12 | 0.2
1021 | LP9045150 | 30 | 5200 | 132±2.0 | ≤2.0 | 152.0±0.5 | 45.0±0.5 | 8.7±0.3 | 20±1 | 15 | 0.2
1023 | LPA843126 | 5 | 7250 | 132±2 | ≤3 | 127.5±0.5 | 42.7±0.5 | 10.5±0.3 | 21±1 | 10 | 0.2
1024 | SLPBA843126 | 15 | 6350 | 131.0±2.0 | ≤2 | 127.5±0.5 | 42.7±0.5 | 10.5±0.3 | 21±1 | 15 | 0.2
1026 | SLPB7846143 | 25 | 4600 | 109.0±2.0 | ≤2.0 | 145.0±0.5 | 46.0±0.5 | 7.5±0.3 | 23±1 | 15 | 0.2
1032 | SLPB7246143 | 25 | 4200 | 100.0±2.0 | ≤2.5 | 145.0±0.5 | 46±0.5 | 6.9±0.3 | 22.5±1 | 15 | 0.2
Edited by Bill Victor
August 7,2013
Http://www.melasta.com
Note on B13: 作者: 2/16原A045135